## Sheet1
Material Technical | Unit of |  | PVC Duct | PVC Moulded Components | Polyamide 6 | Polyethylene | Flame Retardant Polyethylene
Characteristics | Measure | Standard | Value | Value | Value | Value | Value
CHEMICAL-PHYSICAL PROPERTIES
Specific gravity | g/cm^3 | ASTM D792 | 1.55 | 1.32 | 1.14 | 0.92 | 0.97
H2O 73,4° F absorbtion | % | ISO 62 | <0,1 | 2,5 | 2,5 | <0,1 | <0,1
Formaldehyde | ppm | - | absent | absent | absent | absent | absent
Cadmium | ppm | - | absent | absent | absent | absent | absent
MECHANICAL PROPERTIES
Tensile stress at break | MPa | ASTM D638 | 39 | 30 | 45 | 17 | 15
Traction strength | MPa | ASTM D638 | 44 | 27 | 55 | 9,5 | 9
Elongation at break | % | ASTM D638 | 130 | 97 | 250 | 400 | 600
Modulus of elasticity at traction | MPa | ASTM D638 | 4400 | - | 950 | - | 240
Modulus of elasticity at flexion | MPa | ASTM D790 | 3200 | - | 1100 | 210 | 130
THERMAL PROPERTIES
Temperature VICAT | °C | ASTM D1525 | 84 | 70 | 198 | 89 | -
HDT | °C | ASTM D648 | 72 | 60 | 185 | - | -
Coefficient of expansion | K^-1 | ASTM D696 | 6 | 8 10^-5 | 2015-08-10 | 22 | 10^-5
|  |  | 10^-5 |  | 10^-5 | 10^-5
Specific heat | kJ/kgK | ASTM C351 | 0,94 | 1,24 | 1,7 | - | -
Thermal conductivity | W/mK | ASTM C177 | 0,14 | 0,14 | 0,29 | 0,32 | 0,32
ELECTRICAL PROPERTIES
Dielectric constant | - | ASTM D150 | 3,2 - 4,0 | 3,2 | 5,0 | 2,4 | 2,3
Dielectric strength | kV/mm | IEC 243 | 70 | 60 | 35 | 90 | 90
Surface resistance | Ohm | IEC 93 | 10^13 | 10^13 | 5 10^11 | 10^13 | 10^13
SELF-EXTINGUISING
Self-extinguising 1,6 millimeters | - | UL 94 | V0 | V0 | V2 | HB | V2
Self-extinguishing 3,2 millimeters | - | UL 94 | V0 | V0 | V2 | HB | V2
Glow wire test | °C | IEC 695-2-1 | 960 | 960 | 650 | 650 | 850
(2 mm)
Oxygen number | % | ASTM D2863 | 43 | 34 | 25 | - | 25